## 罐头
A1 | A3 | A4 | A5 | A6 | A7 | A8 | A9 | A10 | A11
SKY | WAF108622_CP | SKY | 5" | 2SB139040MLYY-250-K | 55 | *55mil | 250um | AGAG | 含砷 | SMC_DW0163 | 焊接/SMC-MAX/ACP/C(C)/C(E)//SKY_55MIL//
SKY | WAF003613_CP | SKY | 6" | 6SM056040SSK-5-K | 56 | *56mil | 250um | AGAG | 含砷 | SMC_DW0162 | 焊接/SMC-MAX/ACP/C(C)/C(E)//SKY_56MIL//
SKY | WAF109296_CP | SKY | 6" | 6SM068040SSK-5P-K | 68 | *68mil | 250um | AGAG | 含砷 | SMC_DW0164 | 焊接/SMC-MAX/ACP/C(C)/C(E)//SKY_68MIL//
SUPER | WAF108611_CP | ERG | 4" | SF304G70BS-K | 70 | *70mil | 240um | AUAU |  | SMC_DW0165 | 焊接/SMC-MAX/ACP/C(C)/C(D)//EURG_70MIL//
ULTRA | WAF108770_CP | ERG | 4" | SF304GA-70-K | 70 | *70mil | 240um | AUAU |  | SMC_DW0165 | 焊接/SMC-MAX/ACP/C(C)/C(D)//EURG_70MIL//
SKY | WAF110633_CP | SKY | 5" | 5AJP072200SSK-DP-K | 72 | *72mil | 250um | AGAG | 含砷 | SMC_DW0166 | 焊接/SMC-MAX/ACP/C(C)/C(D)//SKY_72MIL//
SUPER | WAF108601_CP | ERG | 4" | MUR360G76BS-K | 76 | *76mil | 240um | AUAU |  | SMC_DW0167 | 焊接/SMC-MAX/ACP/C(C)/C(D)//EURG_76MIL//
SKY | WAF108630_CP | SKY | 5" | 2SB229100PMDYY-250-K | 90 | *90mil | 250um | AGAG | 含砷 | SMC_DW0170 | 焊接/SMC-MAX/ACP/C(C)/C(D)//SKY_90MIL//
SKY | WAF108718_CP | SKY | 6" | 6EP093100SSK-P-K | 93 | *93mil | 250um | AGAG | 含砷 | SMC_DW0171 | 焊接/SMC-MAX/ACP/C(C)/C(D)//SKY_93MIL//
GENERAL | WAF109148_CP | GPP | 5" | 5SGPP95M-K | 95 | *95mil | 265um | AUAU |  | SMC_DW0172 | 焊接/SMC-MAX/ACP/C(C)/C(C)//EURG_95MIL//
FAST | WAF105551_CP | FRG | 4" | FR304G100-K | 100 | *100mil | 220um | AUAU |  | SMC_DW0173 | 焊接/SMC-MAX/ACP/C(C)/C(C)//EURG_100MIL//
ULTRA | WAF102560_CP | UFG | 4" | HER408G100-K | 100 | *100mil | 240um | AUAU |  | SMC_DW0173 | 焊接/SMC-MAX/ACP/C(C)/C(C)//EURG_100MIL//
GENERAL | WAF110570_CP | GPP | 5" | SGPP110M-AU-K | 110 | *110mil | 265um | AUAU |  | SMC_DW0174 | 焊接/SMC-MAX/ACP/C(C)/C(C)//EURG_110MIL//
ULTRA | WAF105566_CP | UFG | 4" | HER807G120-K | 120 | *120mil | 240um | AUAU |  | SMC_DW0175 | 焊接/SMC-MAX/ACP/C(C)/C(C)//EURG_120MIL//
GENERAL | WAF102512_CP | GPP | 4" | SGPP130M-K | 130 | *130mil | 260um | AUAU |  | SMC_DW0176 | 焊接/SMC-MAX/ACP/C(C)/C(F)//EURG_130MIL//
GENERAL | WAF102513_CP | GPP | 4" | SGPP140M-K | 140 | *140mil | 260um | AUAU |  | SMC_DW0177 | 焊接/SMC-MAX/ACP/C(C)/C(F)//EURG_140MIL//
SUPER | WAF108658_CP | ERG | 4" | MUR560G84S-K | EURG84 | *84mil | 290um | AUAU |  | SMC_DW0168 | 焊接/SMC-MAX/ACP/C(C)/C(D)//EURG_84MIL//
SKY | WAF110640_CP | SKY | 5" | 5ENP084100SSK-P-K | SKY84 | *84mil | 250um | AGAG | 含砷 | SMC_DW0169 | 焊接/SMC-MAX/ACP/C(C)/C(D)//SKY_84MIL//
[10 empty] | SMC_MD0015 | 成型/SMC-MAX/Auto Mold//////
[10 empty] | SMC_PA0009 | 包裝/SMC/TR 7"/////0.8K/
[10 empty] | SMC_PA0011 | 包裝/SMC/TR 13"/////3K/